## Sheet1
recycled coarse aggregate | coarse aggregates | fine aggregate | w/c ratio | w/b ratio | water(kg/m3) | superplasticizers(%) | flyash | cement(kg/m3) | curing days | compressive strength fc (Mpa)
0 | 660 | 815 | 0.494382 | 0.35 | 220 | 0 | 0 | 445 | 28 | 59.4
152 | 495 | 815 | 0.494382 | 0.35 | 220 | 0 | 0 | 445 | 28 | 63.7
305 | 330 | 815 | 0.494382 | 0.35 | 220 | 0 | 0 | 445 | 28 | 65.3
458 | 165 | 815 | 0.494382 | 0.35 | 220 | 0 | 0 | 445 | 28 | 60
610 | 0 | 815 | 0.494382 | 0.35 | 220 | 0 | 0 | 445 | 28 | 53.8
211.5 | 0 | 523.4 | 0.475 | 0.38 | 209 | 0 | 110 | 440 | 28 | 53
211.5 | 0 | 523.4 | 0.475 | 0.38 | 209 | 0 | 110 | 440 | 28 | 57
211.5 | 0 | 523.4 | 0.475 | 0.38 | 209 | 0 | 110 | 440 | 28 | 58
211.5 | 0 | 523.4 | 0.475 | 0.38 | 209 | 0 | 110 | 440 | 28 | 60
211.5 | 0 | 523.4 | 0.475 | 0.38 | 209 | 0 | 110 | 440 | 28 | 50
211.5 | 0 | 523.4 | 0.475 | 0.38 | 209 | 0 | 110 | 440 | 90 | 61
211.5 | 0 | 523.4 | 0.475 | 0.38 | 209 | 0 | 110 | 440 | 90 | 63
211.5 | 0 | 523.4 | 0.475 | 0.38 | 209 | 0 | 110 | 440 | 90 | 67
211.5 | 0 | 523.4 | 0.475 | 0.38 | 209 | 0 | 110 | 440 | 90 | 68
211.5 | 0 | 523.4 | 0.475 | 0.38 | 209 | 0 | 110 | 440 | 90 | 55
0 | 0 | 900 | 0.4 | 0.35 | 190 | 4 | 75 | 475 | 28 | 52
0 | 0 | 900 | 0.4 | 0.35 | 190 | 5 | 75 | 475 | 28 | 52.5
0 | 0 | 900 | 0.4 | 0.35 | 190 | 5 | 75 | 475 | 28 | 53
0 | 0 | 900 | 0.4 | 0.35 | 190 | 5 | 75 | 475 | 28 | 54.5
0 | 0 | 900 | 0.4 | 0.35 | 190 | 5 | 75 | 475 | 28 | 52
0 | 0 | 900 | 0.4 | 0.35 | 190 | 5 | 75 | 475 | 28 | 52
0 | 0 | 900 | 0.4 | 0.35 | 190 | 5 | 75 | 475 | 28 | 53
0 | 0 | 900 | 0.4 | 0.35 | 190 | 5 | 75 | 475 | 28 | 54.5
0 | 0 | 900 | 0.4 | 0.35 | 190 | 5 | 75 | 475 | 28 | 54.9
120 | 120 | 900 | 0.4 | 0.35 | 190 | 4 | 75 | 475 | 28 | 51
120 | 120 | 900 | 0.4 | 0.35 | 190 | 4 | 75 | 475 | 28 | 51.5
120 | 120 | 900 | 0.4 | 0.35 | 190 | 4 | 75 | 475 | 28 | 52.5
120 | 120 | 900 | 0.4 | 0.35 | 190 | 4 | 75 | 475 | 28 | 51
120 | 120 | 900 | 0.4 | 0.35 | 190 | 4 | 75 | 475 | 28 | 51.5
120 | 120 | 900 | 0.4 | 0.35 | 190 | 4 | 75 | 475 | 28 | 52
120 | 120 | 900 | 0.4 | 0.35 | 190 | 4 | 75 | 475 | 28 | 53.5
120 | 120 | 900 | 0.4 | 0.35 | 190 | 4 | 75 | 475 | 28 | 54.5
0 | 711 | 0 | 0.494186 | 0.49 | 170 | 5.85 | 344 | 344 | 7 | 26
0 | 711 | 0 | 0.494186 | 0.49 | 170 | 6.54 | 344 | 344 | 7 | 20
177.75 | 533.25 | 0 | 0.494186 | 0.49 | 170 | 7.22 | 344 | 344 | 7 | 18
355.5 | 355.5 | 0 | 0.494186 | 0.49 | 170 | 7.57 | 344 | 344 | 7 | 17
0 | 711 | 0 | 0.494186 | 0.49 | 170 | 8.26 | 344 | 344 | 7 | 25
177.75 | 53.25 | 0 | 0.494186 | 0.49 | 170 | 8.94 | 344 | 344 | 7 | 23
355.5 | 355.5 | 0 | 0.494186 | 0.49 | 170 | 9.49 | 344 | 344 | 7 | 21
0 | 711 | 0 | 0.494186 | 0.49 | 170 | 9.63 | 344 | 344 | 7 | 26
177.75 | 533.25 | 0 | 0.494186 | 0.49 | 170 | 10.32 | 344 | 344 | 7 | 24
355.5 | 355.5 | 0 | 0.494186 | 0.49 | 170 | 10.66 | 344 | 344 | 7 | 19
0 | 711 | 0 | 0.494186 | 0.49 | 170 | 5.85 | 344 | 344 | 28 | 42
0 | 711 | 0 | 0.494186 | 0.49 | 170 | 6.54 | 344 | 344 | 28 | 42
177.75 | 533.25 | 0 | 0.494186 | 0.49 | 170 | 7.22 | 344 | 344 | 28 | 41
355.5 | 355.5 | 0 | 0.494186 | 0.49 | 170 | 7.57 | 344 | 344 | 28 | 36
0 | 711 | 0 | 0.494186 | 0.49 | 170 | 8.26 | 344 | 344 | 28 | 43
177.75 | 53.25 | 0 | 0.494186 | 0.49 | 170 | 8.94 | 344 | 344 | 28 | 40
355.5 | 355.5 | 0 | 0.494186 | 0.49 | 170 | 9.49 | 344 | 344 | 28 | 26
0 | 711 | 0 | 0.494186 | 0.49 | 170 | 9.63 | 344 | 344 | 28 | 41
177.75 | 533.25 | 0 | 0.494186 | 0.49 | 170 | 10.32 | 344 | 344 | 28 | 39
355.5 | 355.5 | 0 | 0.494186 | 0.49 | 170 | 10.66 | 344 | 344 | 28 | 35
0 | 711 | 0 | 0.494186 | 0.49 | 170 | 5.85 | 344 | 344 | 56 | 46
0 | 711 | 0 | 0.494186 | 0.49 | 170 | 6.54 | 344 | 344 | 56 | 46
177.75 | 533.25 | 0 | 0.494186 | 0.49 | 170 | 7.22 | 344 | 344 | 56 | 46
355.5 | 355.5 | 0 | 0.494186 | 0.49 | 170 | 7.57 | 344 | 344 | 56 | 43
0 | 711 | 0 | 0.494186 | 0.49 | 170 | 8.26 | 344 | 344 | 56 | 48
177.75 | 53.25 | 0 | 0.494186 | 0.49 | 170 | 8.94 | 344 | 344 | 56 | 48
355.5 | 355.5 | 0 | 0.494186 | 0.49 | 170 | 9.49 | 344 | 344 | 56 | 49
0 | 711 | 0 | 0.494186 | 0.49 | 170 | 9.63 | 344 | 344 | 56 | 45
177.75 | 533.25 | 0 | 0.494186 | 0.49 | 170 | 10.32 | 344 | 344 | 56 | 46
355.5 | 355.5 | 0 | 0.494186 | 0.49 | 170 | 10.66 | 344 | 344 | 56 | 45
0 | 711 | 0 | 0.494186 | 0.49 | 170 | 5.85 | 344 | 344 | 90 | 48
0 | 711 | 0 | 0.494186 | 0.49 | 170 | 6.54 | 344 | 344 | 90 | 49
177.75 | 533.25 | 0 | 0.494186 | 0.49 | 170 | 7.22 | 344 | 344 | 90 | 50
355.5 | 355.5 | 0 | 0.494186 | 0.49 | 170 | 7.57 | 344 | 344 | 90 | 47
0 | 711 | 0 | 0.494186 | 0.49 | 170 | 8.26 | 344 | 344 | 90 | 50
177.75 | 53.25 | 0 | 0.494186 | 0.49 | 170 | 8.94 | 344 | 344 | 90 | 51
355.5 | 355.5 | 0 | 0.494186 | 0.49 | 170 | 9.49 | 344 | 344 | 90 | 49
0 | 711 | 0 | 0.494186 | 0.49 | 170 | 9.63 | 344 | 344 | 90 | 48
177.75 | 533.25 | 0 | 0.494186 | 0.49 | 170 | 10.32 | 344 | 344 | 90 | 49
355.5 | 355.5 | 0 | 0.494186 | 0.49 | 170 | 10.66 | 344 | 344 | 90 | 45
0 | 711 | 0 | 0.494186 | 0.49 | 170 | 5.85 | 344 | 344 | 120 | 48
0 | 711 | 0 | 0.494186 | 0.49 | 170 | 6.54 | 344 | 344 | 120 | 49
177.75 | 533.25 | 0 | 0.494186 | 0.49 | 170 | 7.22 | 344 | 344 | 120 | 50
355.5 | 355.5 | 0 | 0.494186 | 0.49 | 170 | 7.57 | 344 | 344 | 120 | 46
0 | 711 | 0 | 0.494186 | 0.49 | 170 | 8.26 | 344 | 344 | 120 | 52
177.75 | 53.25 | 0 | 0.494186 | 0.49 | 170 | 8.94 | 344 | 344 | 120 | 54
355.5 | 355.5 | 0 | 0.494186 | 0.49 | 170 | 9.49 | 344 | 344 | 120 | 46
0 | 711 | 0 | 0.494186 | 0.49 | 170 | 9.63 | 344 | 344 | 120 | 48
177.75 | 533.25 | 0 | 0.494186 | 0.49 | 170 | 10.32 | 344 | 344 | 120 | 50
355.5 | 355.5 | 0 | 0.494186 | 0.49 | 170 | 10.66 | 344 | 344 | 120 | 46
0 | 804 | 940 | 0.5315429 | 0.4 | 186.04 | 0 | 100 | 350 | 7 | 21.2
201 | 603 | 940 | 0.5407143 | 0.4 | 189.25 | 0 | 100 | 350 | 7 | 20.7
400 | 404 | 940 | 0.5600571 | 0.4 | 196.02 | 0 | 100 | 350 | 7 | 20.4
603 | 201 | 940 | 0.5657143 | 0.4 | 198 | 0 | 100 | 350 | 7 | 20.2
804 | 0 | 940 | 0.5717143 | 0.4 | 200.1 | 0 | 100 | 350 | 7 | 18.7
0 | 804 | 940 | 0.5315429 | 0.4 | 186.04 | 0 | 100 | 350 | 28 | 37.6
201 | 603 | 940 | 0.5407143 | 0.4 | 189.25 | 0 | 100 | 350 | 28 | 36.2
400 | 404 | 940 | 0.5600571 | 0.4 | 196.02 | 0 | 100 | 350 | 28 | 34.6
603 | 201 | 940 | 0.5657143 | 0.4 | 198 | 0 | 100 | 350 | 28 | 32.4
804 | 0 | 940 | 0.5717143 | 0.4 | 200.1 | 0 | 100 | 350 | 28 | 29.2
0 | 815 | 826 | 0.6466667 | 0.4 | 194 | 0 | 160 | 300 | 28 | 37
147 | 640 | 826 | 0.6466667 | 0.4 | 194 | 0 | 160 | 300 | 28 | 37.5
294 | 480 | 826 | 0.6466667 | 0.4 | 194 | 0 | 160 | 300 | 28 | 38.3
442 | 320 | 826 | 0.6466667 | 0.4 | 194 | 0 | 160 | 300 | 28 | 39
737 | 0 | 826 | 0.6666667 | 0.4 | 200 | 0 | 160 | 300 | 28
0 | 0 | 826 | 0.6466667 | 0.4 | 194 | 0 | 160 | 300 | 28 | 33.6
147 | 0 | 826 | 0.6466667 | 0.4 | 194 | 0 | 160 | 300 | 28 | 34.5
294 | 480 | 826 | 0.6466667 | 0.4 | 194 | 0 | 160 | 300 | 28 | 35
442 | 320 | 826 | 0.6466667 | 0.4 | 194 | 0 | 160 | 300 | 28 | 35.9
737 | 0 | 826 | 0.6666667 | 0.4 | 200 | 0 | 160 | 300 | 28
0 | 815 | 826 | 0.6466667 | 0.4 | 194 | 0 | 160 | 300 | 28 | 30
147 | 640 | 826 | 0.6466667 | 0.4 | 194 | 0 | 160 | 300 | 28 | 32
294 | 480 | 826 | 0.6466667 | 0.4 | 194 | 0 | 160 | 300 | 28 | 33.5
442 | 320 | 826 | 0.6466667 | 0.4 | 194 | 0 | 160 | 300 | 28 | 35.4
737 | 0 | 826 | 0.6666667 | 0.4 | 200 | 0 | 160 | 300 | 28
0 | 815 | 826 | 0.6466667 | 0.4 | 194 | 0 | 160 | 300 | 7 | 23.5
147 | 640 | 826 | 0.6466667 | 0.4 | 194 | 0 | 160 | 300 | 7 | 22.9
294 | 480 | 826 | 0.6466667 | 0.4 | 194 | 0 | 160 | 300 | 7 | 21
442 | 320 | 826 | 0.6466667 | 0.4 | 194 | 0 | 160 | 300 | 7 | 20
737 | 0 | 826 | 0.6666667 | 0.4 | 200 | 0 | 160 | 300 | 7 | 19.5
0 | 815 | 826 | 0.6466667 | 0.4 | 194 | 0 | 160 | 300 | 7 | 24.1
147 | 640 | 826 | 0.6466667 | 0.4 | 194 | 0 | 160 | 300 | 7 | 23
294 | 480 | 826 | 0.6466667 | 0.4 | 194 | 0 | 160 | 300 | 7 | 22
442 | 320 | 826 | 0.6466667 | 0.4 | 194 | 0 | 160 | 300 | 7 | 21.5
737 | 0 | 826 | 0.6666667 | 0.4 | 200 | 0 | 160 | 300 | 7 | 20
0 | 815 | 826 | 0.6466667 | 0.4 | 194 | 0 | 160 | 300 | 7 | 25.9
147 | 640 | 826 | 0.6466667 | 0.4 | 194 | 0 | 160 | 300 | 7 | 24
294 | 480 | 826 | 0.6466667 | 0.4 | 194 | 0 | 160 | 300 | 7 | 23.1
442 | 320 | 826 | 0.6466667 | 0.4 | 194 | 0 | 160 | 300 | 7 | 22.1
737 | 0 | 826 | 0.6666667 | 0.4 | 200 | 0 | 160 | 300 | 7 | 21
0 | 815 | 826 | 0.6466667 | 0.4 | 194 | 0 | 160 | 300 | 14 | 25.9
147 | 640 | 826 | 0.6466667 | 0.4 | 194 | 0 | 160 | 300 | 14 | 24.1
294 | 480 | 826 | 0.6466667 | 0.4 | 194 | 0 | 160 | 300 | 14 | 23.9
442 | 320 | 826 | 0.6466667 | 0.4 | 194 | 0 | 160 | 300 | 14 | 22.9
737 | 0 | 826 | 0.6666667 | 0.4 | 200 | 0 | 160 | 300 | 14 | 21
0 | 815 | 826 | 0.6466667 | 0.4 | 194 | 0 | 160 | 300 | 14 | 26
147 | 640 | 826 | 0.6466667 | 0.4 | 194 | 0 | 160 | 300 | 14 | 25
294 | 480 | 826 | 0.6466667 | 0.4 | 194 | 0 | 160 | 300 | 14 | 24.8
442 | 320 | 826 | 0.6466667 | 0.4 | 194 | 0 | 160 | 300 | 14 | 23.8
737 | 0 | 826 | 0.6666667 | 0.4 | 200 | 0 | 160 | 300 | 14 | 22.1
0 | 815 | 826 | 0.6466667 | 0.4 | 194 | 0 | 160 | 300 | 14 | 27
147 | 640 | 826 | 0.6466667 | 0.4 | 194 | 0 | 160 | 300 | 14 | 26.1
294 | 480 | 826 | 0.6466667 | 0.4 | 194 | 0 | 160 | 300 | 14 | 25.2
442 | 320 | 826 | 0.6466667 | 0.4 | 194 | 0 | 160 | 300 | 14 | 24.9
737 | 0 | 826 | 0.6666667 | 0.4 | 200 | 0 | 160 | 300 | 14 | 23
0 | 815 | 826 | 0.6466667 | 0.4 | 194 | 0 | 160 | 300 | 28 | 36.4
147 | 640 | 826 | 0.6466667 | 0.4 | 194 | 0 | 160 | 300 | 28 | 35.2
294 | 480 | 826 | 0.6466667 | 0.4 | 194 | 0 | 160 | 300 | 28 | 34.7
442 | 320 | 826 | 0.6466667 | 0.4 | 194 | 0 | 160 | 300 | 28 | 32.6
737 | 0 | 826 | 0.6666667 | 0.4 | 200 | 0 | 160 | 300 | 28 | 30.1
0 | 815 | 826 | 0.6466667 | 0.4 | 194 | 0 | 160 | 300 | 28 | 38.3
147 | 640 | 826 | 0.6466667 | 0.4 | 194 | 0 | 160 | 300 | 28 | 37.1
294 | 480 | 826 | 0.6466667 | 0.4 | 194 | 0 | 160 | 300 | 28 | 36
442 | 320 | 826 | 0.6466667 | 0.4 | 194 | 0 | 160 | 300 | 28 | 35.2
737 | 0 | 826 | 0.6666667 | 0.4 | 200 | 0 | 160 | 300 | 28 | 34
0 | 815 | 826 | 0.6466667 | 0.4 | 194 | 0 | 160 | 300 | 28 | 39
147 | 640 | 826 | 0.6466667 | 0.4 | 194 | 0 | 160 | 300 | 28 | 38.1
294 | 480 | 826 | 0.6466667 | 0.4 | 194 | 0 | 160 | 300 | 28 | 37.2
442 | 320 | 826 | 0.6466667 | 0.4 | 194 | 0 | 160 | 300 | 28 | 36.3
737 | 0 | 826 | 0.6666667 | 0.4 | 200 | 0 | 160 | 300 | 28 | 35.4
0 | 815 | 826 | 0.6466667 | 0.4 | 194 | 0 | 160 | 300 | 56 | 46.5
147 | 640 | 826 | 0.6466667 | 0.4 | 194 | 0 | 160 | 300 | 56 | 44.1
294 | 480 | 826 | 0.6466667 | 0.4 | 194 | 0 | 160 | 300 | 56 | 43
442 | 320 | 826 | 0.6466667 | 0.4 | 194 | 0 | 160 | 300 | 56 | 42.1
737 | 0 | 826 | 0.6666667 | 0.4 | 200 | 0 | 160 | 300 | 56 | 40.9
0 | 815 | 826 | 0.6466667 | 0.4 | 194 | 0 | 160 | 300 | 56 | 47.1
147 | 640 | 826 | 0.6466667 | 0.4 | 194 | 0 | 160 | 300 | 56 | 45.2
294 | 480 | 826 | 0.6466667 | 0.4 | 194 | 0 | 160 | 300 | 56 | 44.1
442 | 320 | 826 | 0.6466667 | 0.4 | 194 | 0 | 160 | 300 | 56 | 43
737 | 0 | 826 | 0.6666667 | 0.4 | 200 | 0 | 160 | 300 | 56 | 41.1
0 | 815 | 826 | 0.6466667 | 0.4 | 194 | 0 | 160 | 300 | 56 | 49
147 | 640 | 826 | 0.6466667 | 0.4 | 194 | 0 | 160 | 300 | 56 | 47
294 | 480 | 826 | 0.6466667 | 0.4 | 194 | 0 | 160 | 300 | 56 | 45.1
442 | 320 | 826 | 0.6466667 | 0.4 | 194 | 0 | 160 | 300 | 56 | 44
737 | 0 | 826 | 0.6666667 | 0.4 | 200 | 0 | 160 | 300 | 56 | 43.2
0 | 751.4 | 731 | 0.587281 | 0.28 | 181 | 0.7 | 335 | 308.2 | 28 | 50.8
326.8 | 375.67 | 731 | 0.587281 | 0.28 | 181 | 0.8 | 335 | 308.2 | 28 | 48.3
457.5 | 225.4 | 731 | 0.587281 | 0.28 | 181 | 0.8 | 335 | 308.2 | 28 | 47.2
653.6 | 0 | 731 | 0.587281 | 0.28 | 181 | 0.8 | 335 | 308.2 | 28 | 46.67
880 | 0 | 633 | 0.587281 | 0.28 | 181 | 0.9 | 335 | 308.2 | 28 | 44.33
0 | 751.4 | 731 | 0.587281 | 0.28 | 181 | 0.9 | 335 | 308.2 | 28 | 51.13
653.6 | 0 | 731 | 0.587281 | 0.28 | 181 | 1 | 335 | 308.2 | 28 | 46.83
0 | 643.2 | 964.8 | 0.45 | 0.56 | 216 | 2.88 | 0 | 384 | 7 | 28
143.08 | 482.41 | 964.8 | 0.45 | 0.56 | 216 | 2.88 | 0 | 384 | 7 | 21
286.16 | 321.6 | 964.8 | 0.45 | 0.56 | 216 | 2.89 | 0 | 384 | 7 | 20.5
429.23 | 160.8 | 964.8 | 0.45 | 0.56 | 216 | 2.89 | 0 | 384 | 7 | 22
572.29 | 0 | 964.8 | 0.45 | 0.56 | 216 | 2.9 | 0 | 384 | 7 | 21.5
0 | 643.2 | 964.8 | 0.45 | 0.56 | 216 | 2.88 | 0 | 384 | 28 | 35
143.08 | 482.41 | 964.8 | 0.45 | 0.56 | 216 | 2.88 | 0 | 384 | 28 | 32
286.16 | 321.6 | 964.8 | 0.45 | 0.56 | 216 | 2.89 | 0 | 384 | 28 | 32.5
429.23 | 160.8 | 964.8 | 0.45 | 0.56 | 216 | 2.89 | 0 | 384 | 28 | 33
572.29 | 0 | 964.8 | 0.45 | 0.56 | 216 | 2.9 | 0 | 384 | 28 | 30
0 | 643.2 | 964.8 | 0.45 | 0.56 | 216 | 2.88 | 0 | 384 | 60 | 40
143.08 | 482.41 | 964.8 | 0.45 | 0.56 | 216 | 2.88 | 0 | 384 | 60 | 35
286.16 | 321.6 | 964.8 | 0.45 | 0.56 | 216 | 2.89 | 0 | 384 | 60 | 36
429.23 | 160.8 | 964.8 | 0.45 | 0.56 | 216 | 2.89 | 0 | 384 | 60 | 34
572.29 | 0 | 964.8 | 0.45 | 0.56 | 216 | 2.9 | 0 | 384 | 60 | 33.5
0 | 643.2 | 964.8 | 0.45 | 0.56 | 216 | 2.88 | 0 | 384 | 90 | 43
143.08 | 482.41 | 964.8 | 0.45 | 0.56 | 216 | 2.88 | 0 | 384 | 90 | 35
286.16 | 321.6 | 964.8 | 0.45 | 0.56 | 216 | 2.89 | 0 | 384 | 90 | 37
429.23 | 160.8 | 964.8 | 0.45 | 0.56 | 216 | 2.89 | 0 | 384 | 90 | 35
572.29 | 0 | 964.8 | 0.45 | 0.56 | 216 | 2.9 | 0 | 384 | 90 | 34.5
0 | 652 | 820 | 0.9 | 0.64 | 277 | 0 | 129 | 301 | 7 | 17
163 | 489 | 738 | 0.9 | 0.64 | 277 | 0 | 129 | 301 | 7 | 17
326 | 326 | 738 | 0.9 | 0.64 | 277 | 0 | 129 | 301 | 7 | 17
489 | 163 | 738 | 0.9 | 0.64 | 277 | 0 | 129 | 301 | 7 | 15
652 | 0 | 738 | 0.9 | 0.64 | 277 | 0 | 129 | 301 | 7 | 14
163 | 489 | 738 | 0.9 | 0.64 | 277 | 0 | 86 | 301 | 7 | 18
326 | 326 | 738 | 0.9 | 0.64 | 277 | 0 | 86 | 301 | 7 | 18
489 | 163 | 738 | 0.9 | 0.64 | 277 | 0 | 86 | 301 | 7 | 17
652 | 0 | 738 | 0.9 | 0.64 | 277 | 0 | 86 | 301 | 7 | 15
0 | 652 | 820 | 0.9 | 0.64 | 277 | 0 | 129 | 301 | 28 | 25
163 | 489 | 738 | 0.9 | 0.64 | 277 | 0 | 129 | 301 | 28 | 26
326 | 326 | 738 | 0.9 | 0.64 | 277 | 0 | 129 | 301 | 28 | 24
489 | 163 | 738 | 0.9 | 0.64 | 277 | 0 | 129 | 301 | 28 | 23
652 | 0 | 738 | 0.9 | 0.64 | 277 | 0 | 129 | 301 | 28 | 22
163 | 489 | 738 | 0.9 | 0.64 | 277 | 0 | 86 | 301 | 28 | 18
326 | 326 | 738 | 0.9 | 0.64 | 277 | 0 | 86 | 301 | 28 | 20
489 | 163 | 738 | 0.9 | 0.64 | 277 | 0 | 86 | 301 | 28 | 19
652 | 0 | 738 | 0.9 | 0.64 | 277 | 0 | 86 | 301 | 28 | 16
0 | 652 | 820 | 0.9 | 0.64 | 277 | 0 | 129 | 301 | 56 | 29
163 | 489 | 738 | 0.9 | 0.64 | 277 | 0 | 129 | 301 | 56 | 30
326 | 326 | 738 | 0.9 | 0.64 | 277 | 0 | 129 | 301 | 56 | 29
489 | 163 | 738 | 0.9 | 0.64 | 277 | 0 | 129 | 301 | 56 | 27
652 | 0 | 738 | 0.9 | 0.64 | 277 | 0 | 129 | 301 | 56 | 26
163 | 489 | 738 | 0.9 | 0.64 | 277 | 0 | 86 | 301 | 56 | 32
326 | 326 | 738 | 0.9 | 0.64 | 277 | 0 | 86 | 301 | 56 | 31
489 | 163 | 738 | 0.9 | 0.64 | 277 | 0 | 86 | 301 | 56 | 30.5
652 | 0 | 738 | 0.9 | 0.64 | 277 | 0 | 86 | 301 | 56 | 30
0 | 652 | 820 | 0.9 | 0.64 | 277 | 0 | 129 | 301 | 90 | 32
163 | 489 | 738 | 0.9 | 0.64 | 277 | 0 | 129 | 301 | 90 | 33
326 | 326 | 738 | 0.9 | 0.64 | 277 | 0 | 129 | 301 | 90 | 32.5
489 | 163 | 738 | 0.9 | 0.64 | 277 | 0 | 129 | 301 | 90 | 30
652 | 0 | 738 | 0.9 | 0.64 | 277 | 0 | 129 | 301 | 90 | 29
163 | 489 | 738 | 0.9 | 0.64 | 277 | 0 | 86 | 301 | 90 | 34
326 | 326 | 738 | 0.9 | 0.64 | 277 | 0 | 86 | 301 | 90 | 33.5
489 | 163 | 738 | 0.9 | 0.64 | 277 | 0 | 86 | 301 | 90 | 33
652 | 0 | 738 | 0.9 | 0.64 | 277 | 0 | 86 | 301 | 90 | 32
0 | 646 | 846 | 0.6434379 | 0.45 | 277 | 0 | 184.5 | 430.5 | 28 | 40
150.5 | 484.5 | 846 | 0.6434379 | 0.45 | 277 | 0 | 184.5 | 430.5 | 28 | 37
301 | 323 | 846 | 0.6434379 | 0.45 | 277 | 0 | 184.5 | 430.5 | 28 | 41
451.5 | 161.5 | 846 | 0.6434379 | 0.45 | 277 | 0 | 184.5 | 430.5 | 28 | 36.5
602 | 0 | 846 | 0.6434379 | 0.45 | 277 | 0 | 184.5 | 430.5 | 28 | 39
150.5 | 484.5 | 846 | 0.6434379 | 0.45 | 277 | 0 | 123 | 430.5 | 28 | 36
301 | 323 | 846 | 0.6434379 | 0.45 | 277 | 0 | 123 | 430.5 | 28 | 36.5
450.5 | 161.5 | 846 | 0.6434379 | 0.45 | 277 | 0 | 123 | 430.5 | 28 | 36
602 | 0 | 846 | 0.6434379 | 0.45 | 277 | 0 | 123 | 430.5 | 28 | 37
0 | 646 | 846 | 0.6434379 | 0.45 | 277 | 0 | 184.5 | 430.5 | 120 | 45
150.5 | 484.5 | 846 | 0.6434379 | 0.45 | 277 | 0 | 184.5 | 430.5 | 120 | 46
301 | 323 | 846 | 0.6434379 | 0.45 | 277 | 0 | 184.5 | 430.5 | 120 | 47
451.5 | 161.5 | 846 | 0.6434379 | 0.45 | 277 | 0 | 184.5 | 430.5 | 120 | 45.5
602 | 0 | 846 | 0.6434379 | 0.45 | 277 | 0 | 184.5 | 430.5 | 120 | 47
150.5 | 484.5 | 846 | 0.6434379 | 0.45 | 277 | 0 | 123 | 430.5 | 120 | 39
301 | 323 | 846 | 0.6434379 | 0.45 | 277 | 0 | 123 | 430.5 | 120 | 42
450.5 | 161.5 | 846 | 0.6434379 | 0.45 | 277 | 0 | 123 | 430.5 | 120 | 38
602 | 0 | 846 | 0.6434379 | 0.45 | 277 | 0 | 123 | 430.5 | 120 | 39
0 | 600 | 900 | 0.3200331 | 0.32 | 193.3 | 0 | 0 | 604 | 28 | 52
275 | 300 | 900 | 0.317053 | 0.32 | 191.5 | 0 | 0 | 604 | 28 | 30
550 | 0 | 900 | 0.3140728 | 0.32 | 189.7 | 0 | 0 | 604 | 28 | 49
0 | 600 | 900 | 0.8 | 0.32 | 172.8 | 0 | 324 | 216 | 28 | 73
275 | 300 | 900 | 0.7916667 | 0.32 | 171 | 0 | 324 | 216 | 28 | 52
550 | 0 | 900 | 0.7833333 | 0.32 | 169.2 | 0 | 324 | 216 | 28 | 30
0 | 600 | 900 | 0.4571429 | 0.32 | 182.4 | 0 | 145.5 | 399 | 28 | 49
275 | 300 | 900 | 0.4526316 | 0.32 | 180.6 | 0 | 145.5 | 399 | 28 | 69
550 | 0 | 900 | 0.4481203 | 0.32 | 178.8 | 0 | 145.5 | 399 | 28 | 49
0 | 600 | 900 | 0.3294118 | 0.28 | 173.6 | 0 | 0 | 527 | 28 | 30
275 | 300 | 900 | 0.3259962 | 0.28 | 171.8 | 0 | 0 | 527 | 28 | 51
550 | 0 | 900 | 0.3225806 | 0.27 | 170 | 0 | 0 | 527 | 28 | 60
0 | 939 | 783 | 0.35 | 0.35 | 175 | 0 | 0 | 500 | 30 | 78
230 | 704 | 783 | 0.35 | 0.35 | 175 | 0 | 0 | 500 | 30 | 72
460 | 470 | 783 | 0.35 | 0.35 | 175 | 0 | 0 | 500 | 30 | 74
0 | 920 | 767 | 0.4117647 | 0.4 | 175 | 0 | 0 | 425 | 30 | 72
226 | 690 | 767 | 0.4117647 | 0.4 | 175 | 0 | 0 | 425 | 30 | 71
251 | 460 | 767 | 0.4117647 | 0.4 | 175 | 0 | 0 | 425 | 30 | 76
0 | 901 | 751 | 0.5 | 0.5 | 175 | 0 | 0 | 350 | 30 | 70
221 | 475 | 751 | 0.5 | 0.5 | 175 | 0 | 0 | 350 | 30 | 79
442 | 451 | 751 | 0.5 | 0.5 | 175 | 0 | 0 | 350 | 30 | 80
0 | 919 | 766 | 0.4117647 | 0.4 | 175 | 0 | 0 | 425 | 30 | 76
225 | 690 | 766 | 0.4117647 | 0.4 | 175 | 0 | 0 | 425 | 30 | 70
451 | 459 | 766 | 0.4117647 | 0.4 | 175 | 0 | 0 | 425 | 30 | 74
0 | 899 | 750 | 0.5 | 0.5 | 175 | 0 | 0 | 350 | 30 | 50
220 | 674 | 750 | 0.5 | 0.5 | 175 | 0 | 0 | 350 | 30 | 54
442 | 451 | 750 | 0.5 | 0.5 | 175 | 0 | 0 | 350 | 30 | 53
0 | 928 | 774 | 0.4117647 | 0.4 | 175 | 0 | 0 | 425 | 30 | 80
228 | 697 | 774 | 0.4117647 | 0.4 | 175 | 0 | 0 | 425 | 30 | 80.5
455 | 464 | 774 | 0.4117647 | 0.4 | 175 | 0 | 0 | 425 | 30 | 79
0 | 918 | 766 | 3.5 | 0.35 | 175 | 0 | 0 | 50 | 30 | 70
225 | 688 | 766 | 0.5 | 0.5 | 175 | 0 | 0 | 350 | 30 | 72
450 | 459 | 766 | 0.5 | 0.5 | 175 | 0 | 0 | 350 | 30 | 71
0 | 939 | 783 | 0.35 | 0.3 | 175 | 0 | 0 | 500 | 90 | 84
230 | 704 | 783 | 0.35 | 0.3 | 175 | 0 | 0 | 500 | 90 | 83
460 | 470 | 783 | 0.35 | 0.3 | 175 | 0 | 0 | 500 | 90 | 85
0 | 920 | 767 | 0.4117647 | 0.4 | 175 | 0 | 0 | 425 | 90 | 78
226 | 690 | 767 | 0.4117647 | 0.4 | 175 | 0 | 0 | 425 | 90 | 78.5
251 | 460 | 767 | 0.4117647 | 0.4 | 175 | 0 | 0 | 425 | 90 | 82
0 | 901 | 751 | 0.5 | 0.5 | 175 | 0 | 0 | 350 | 90 | 76
221 | 475 | 751 | 0.5 | 0.5 | 175 | 0 | 0 | 350 | 90 | 78
442 | 451 | 751 | 0.5 | 0.5 | 175 | 0 | 0 | 350 | 90 | 82
0 | 919 | 766 | 0.4117647 | 0.4 | 175 | 0 | 0 | 425 | 90 | 78
225 | 690 | 766 | 0.4117647 | 0.4 | 175 | 0 | 0 | 425 | 90 | 79
451 | 459 | 766 | 0.4117647 | 0.4 | 175 | 0 | 0 | 425 | 90 | 84
0 | 899 | 750 | 0.5 | 0.5 | 175 | 0 | 0 | 350 | 90 | 60
220 | 674 | 750 | 0.5 | 0.5 | 175 | 0 | 0 | 350 | 90 | 56
442 | 451 | 750 | 0.5 | 0.5 | 175 | 0 | 0 | 350 | 90 | 54
0 | 928 | 774 | 0.4117647 | 0.4 | 175 | 0 | 0 | 425 | 90 | 92
228 | 697 | 774 | 0.4117647 | 0.4 | 175 | 0 | 0 | 425 | 90 | 90
455 | 464 | 774 | 0.4117647 | 0.4 | 175 | 0 | 0 | 425 | 90 | 91
0 | 918 | 766 | 3.5 | 3.5 | 175 | 0 | 0 | 50 | 90 | 72
225 | 688 | 766 | 0.5 | 0.5 | 175 | 0 | 0 | 350 | 90 | 73
450 | 459 | 766 | 0.5 | 0.5 | 175 | 0 | 0 | 350 | 90 | 76
0 | 939 | 783 | 0.35 | 0.35 | 175 | 0 | 0 | 500 | 270 | 86
230 | 704 | 783 | 0.35 | 0.35 | 175 | 0 | 0 | 500 | 270 | 88
460 | 470 | 783 | 0.35 | 0.35 | 175 | 0 | 0 | 500 | 270 | 94
0 | 920 | 767 | 0.4117647 | 0.4 | 175 | 0 | 0 | 425 | 270 | 76
226 | 690 | 767 | 0.4117647 | 0.4 | 175 | 0 | 0 | 425 | 270 | 82
251 | 460 | 767 | 0.4117647 | 0.4 | 175 | 0 | 0 | 425 | 270 | 98
0 | 901 | 751 | 0.5 | 0.5 | 175 | 0 | 0 | 350 | 270 | 76
221 | 475 | 751 | 0.5 | 0.5 | 175 | 0 | 0 | 350 | 270 | 78
442 | 451 | 751 | 0.5 | 0.5 | 175 | 0 | 0 | 350 | 270 | 82
0 | 919 | 766 | 0.4117647 | 0.4 | 175 | 0 | 0 | 425 | 270 | 76
225 | 690 | 766 | 0.4117647 | 0.4 | 175 | 0 | 0 | 425 | 270 | 77
451 | 459 | 766 | 0.4117647 | 0.4 | 175 | 0 | 0 | 425 | 270 | 82
0 | 899 | 750 | 0.5 | 0.5 | 175 | 0 | 0 | 350 | 270 | 64
220 | 674 | 750 | 0.5 | 0.5 | 175 | 0 | 0 | 350 | 270 | 68
442 | 451 | 750 | 0.5 | 0.5 | 175 | 0 | 0 | 350 | 270 | 58
0 | 928 | 774 | 0.4117647 | 3.5 | 175 | 0 | 0 | 425 | 270 | 90
228 | 697 | 774 | 0.4117647 | 0.4 | 175 | 0 | 0 | 425 | 270 | 86
455 | 464 | 774 | 0.4117647 | 0.4 | 175 | 0 | 0 | 425 | 270 | 86
0 | 918 | 766 | 3.5 | 3.5 | 175 | 0 | 0 | 50 | 270 | 80
225 | 688 | 766 | 0.5 | 0.5 | 175 | 0 | 0 | 350 | 270 | 84
450 | 459 | 766 | 0.5 | 0.5 | 175 | 0 | 0 | 350 | 270 | 82
0 | 870 | 645 | 0.609375 | 0.36 | 195 | 120 | 220 | 320 | 7 | 26.3
435 | 435 | 645 | 0.609375 | 0.36 | 195 | 120 | 220 | 320 | 7 | 22.45
870 | 0 | 645 | 0.609375 | 0.36 | 195 | 140 | 220 | 320 | 7 | 21.8
435 | 435 | 645 | 0.609375 | 0.36 | 195 | 200 | 220 | 320 | 7 | 27.57
870 | 0 | 645 | 0.609375 | 0.36 | 195 | 200 | 220 | 320 | 7 | 22.18
870 | 0 | 645 | 0.609375 | 0.36 | 195 | 300 | 220 | 320 | 7 | 15.47
870 | 0 | 645 | 0.609375 | 0.36 | 195 | 300 | 220 | 320 | 7 | 16.52
0 | 870 | 645 | 0.609375 | 0.36 | 195 | 120 | 220 | 320 | 28 | 42.9
435 | 435 | 645 | 0.609375 | 0.36 | 195 | 120 | 220 | 320 | 28 | 35.44
870 | 0 | 645 | 0.609375 | 0.36 | 195 | 140 | 220 | 320 | 28 | 30.36
435 | 435 | 645 | 0.609375 | 0.36 | 195 | 200 | 220 | 320 | 28 | 42.5
870 | 0 | 645 | 0.609375 | 0.36 | 195 | 200 | 220 | 320 | 28 | 35.2
870 | 0 | 645 | 0.609375 | 0.36 | 195 | 300 | 220 | 320 | 28 | 23.7
870 | 0 | 645 | 0.609375 | 0.36 | 195 | 300 | 220 | 320 | 28 | 25.42
0 | 860 | 676 | 0.4341463 | 0.27 | 178 | 0 | 260 | 410 | 0 | 69.2
215 | 645 | 676 | 0.4341463 | 0.27 | 178 | 0 | 260 | 410 | 25 | 67
430 | 430 | 676 | 0.4341463 | 0.27 | 178 | 0 | 260 | 410 | 50 | 63.9
860 | 0 | 676 | 0.4341463 | 0.27 | 178 | 0 | 260 | 410 | 100 | 58.6
860 | 0 | 676 | 0.4341463 | 0.27 | 178 | 0 | 260 | 410 | 100 | 52.9
0 | 737 | 937.5 | 0.43 | 0.43 | 200 | 0 | 0 | 465 | 28 | 39.34
0 | 737 | 937.5 | 0.43 | 0.43 | 200 | 0 | 116.25 | 348.75 | 28 | 42.67
0 | 737 | 937.5 | 0.43 | 0.43 | 200 | 0 | 0 | 418.5 | 28 | 44
0 | 737 | 937.5 | 0.43 | 0.43 | 200 | 0 | 69.75 | 348.75 | 28 | 46.34
184.25 | 552 | 937.5 | 0.43 | 0.43 | 200 | 0 | 116.25 | 348.75 | 28 | 41.34
184.25 | 552 | 937.5 | 0.43 | 0.43 | 200 | 0 | 0 | 418.5 | 28 | 42
184.25 | 552 | 937.5 | 0.43 | 0.43 | 200 | 0 | 69.75 | 348.75 | 28 | 45
0 | 737 | 937.5 | 0.43 | 0.43 | 200 | 0 | 0 | 465 | 120 | 43.67
0 | 737 | 937.5 | 0.43 | 0.43 | 200 | 0 | 116.25 | 348.75 | 120 | 46.34
0 | 737 | 937.5 | 0.43 | 0.43 | 200 | 0 | 0 | 418.5 | 120 | 52
0 | 737 | 937.5 | 0.43 | 0.43 | 200 | 0 | 69.75 | 348.75 | 120 | 54
184.25 | 552 | 937.5 | 0.43 | 0.43 | 200 | 0 | 116.25 | 348.75 | 120 | 44.67
184.25 | 552 | 937.5 | 0.43 | 0.43 | 200 | 0 | 0 | 418.5 | 120 | 50.34
184.25 | 552 | 937.5 | 0.43 | 0.43 | 200 | 0 | 69.75 | 348.75 | 120 | 52.67
0 | 737 | 937.5 | 0.43 | 0.43 | 200 | 0 | 0 | 465 | 270 | 50
0 | 737 | 937.5 | 0.43 | 0.43 | 200 | 0 | 116.25 | 348.75 | 270 | 52.34
0 | 737 | 937.5 | 0.43 | 0.43 | 200 | 0 | 0 | 418.5 | 270 | 55
0 | 737 | 937.5 | 0.43 | 0.43 | 200 | 0 | 69.75 | 348.75 | 270 | 58.34
184.25 | 552 | 937.5 | 0.43 | 0.43 | 200 | 0 | 116.25 | 348.75 | 270 | 50.67
184.25 | 552 | 937.5 | 0.43 | 0.43 | 200 | 0 | 0 | 418.5 | 270 | 53.34
184.25 | 552 | 937.5 | 0.43 | 0.43 | 200 | 0 | 69.75 | 348.75 | 270 | 56
0 | 737 | 937.5 | 0.43 | 0.43 | 200 | 0 | 0 | 465 | 540 | 52.34
0 | 737 | 937.5 | 0.43 | 0.43 | 200 | 0 | 116.25 | 348.75 | 540 | 54.67
0 | 737 | 937.5 | 0.43 | 0.43 | 200 | 0 | 0 | 418.5 | 540 | 59
0 | 737 | 937.5 | 0.43 | 0.43 | 200 | 0 | 69.75 | 348.75 | 540 | 62.34
184.25 | 552 | 937.5 | 0.43 | 0.43 | 200 | 0 | 116.25 | 348.75 | 540 | 53
184.25 | 552 | 937.5 | 0.43 | 0.43 | 200 | 0 | 0 | 418.5 | 540 | 56
184.25 | 552 | 937.5 | 0.43 | 0.43 | 200 | 0 | 69.75 | 348.75 | 540 | 61
0 | 430 | 1110 | 0.45 | 0.37 | 200 | 4.4 | 100 | 440 | 1 | 18
0 | 430 | 1110 | 0.45 | 0.35 | 200 | 4.4 | 0 | 440 | 1 | 18
0 | 430 | 1110 | 0.45 | 0.37 | 200 | 5.3 | 0 | 440 | 1 | 18
0 | 430 | 890 | 0.45 | 0.37 | 200 | 8.8 | 0 | 440 | 1 | 9
380 | 0 | 1110 | 0.45 | 0.37 | 200 | 5.3 | 0 | 440 | 1 | 18
0 | 430 | 1110 | 0.45 | 0.37 | 200 | 4.4 | 100 | 440 | 3 | 27
0 | 430 | 1110 | 0.45 | 0.35 | 200 | 4.4 | 0 | 440 | 3 | 25
0 | 430 | 1110 | 0.45 | 0.37 | 200 | 5.3 | 0 | 440 | 3 | 27
0 | 430 | 890 | 0.45 | 0.37 | 200 | 8.8 | 0 | 440 | 3 | 13
380 | 0 | 1110 | 0.45 | 0.37 | 200 | 5.3 | 0 | 440 | 3 | 27
0 | 430 | 1110 | 0.45 | 0.37 | 200 | 4.4 | 100 | 440 | 7 | 33
0 | 430 | 1110 | 0.45 | 0.35 | 200 | 4.4 | 0 | 440 | 7 | 33
0 | 430 | 1110 | 0.45 | 0.37 | 200 | 5.3 | 0 | 440 | 7 | 33
0 | 430 | 890 | 0.45 | 0.37 | 200 | 8.8 | 0 | 440 | 7 | 27.5
380 | 0 | 1110 | 0.45 | 0.37 | 200 | 5.3 | 0 | 440 | 7 | 32
0 | 430 | 1110 | 0.45 | 0.37 | 200 | 4.4 | 100 | 440 | 27 | 43
0 | 430 | 1110 | 0.45 | 0.35 | 200 | 4.4 | 0 | 440 | 27 | 41
0 | 430 | 1110 | 0.45 | 0.37 | 200 | 5.3 | 0 | 440 | 27 | 41
0 | 430 | 890 | 0.45 | 0.37 | 200 | 8.8 | 0 | 440 | 27 | 29.2
380 | 0 | 1110 | 0.45 | 0.37 | 200 | 5.3 | 0 | 440 | 27 | 39
0 | 565 | 847 | 0.3889764 | 0.35 | 247 | 0 | 0 | 635 | 1 | 6.5
565 | 0 | 847 | 0.3889764 | 0.35 | 247 | 0 | 0 | 635 | 1 | 5.9
0 | 565 | 847 | 0.3889764 | 0.35 | 247 | 0 | 0 | 635 | 1 | 5.8
0 | 565 | 847 | 0.3889764 | 0.35 | 247 | 0 | 0 | 635 | 1 | 6.4
0 | 565 | 847 | 0.3889764 | 0.35 | 247 | 0 | 0 | 635 | 7 | 8.8
565 | 0 | 847 | 0.3889764 | 0.35 | 247 | 0 | 0 | 635 | 7 | 7.5
0 | 565 | 847 | 0.3889764 | 0.35 | 247 | 0 | 0 | 635 | 7 | 7.3
0 | 565 | 847 | 0.3889764 | 0.35 | 247 | 0 | 0 | 635 | 7 | 8.4
0 | 565 | 847 | 0.3889764 | 0.35 | 247 | 0 | 0 | 635 | 30 | 10.3
565 | 0 | 847 | 0.3889764 | 0.35 | 247 | 0 | 0 | 635 | 30 | 9
0 | 565 | 847 | 0.3889764 | 0.35 | 247 | 0 | 0 | 635 | 30 | 8.8
0 | 565 | 847 | 0.3889764 | 0.35 | 247 | 0 | 0 | 635 | 30 | 8.7
0 | 565 | 847 | 0.3889764 | 0.35 | 247 | 0 | 0 | 635 | 90 | 10.8
565 | 0 | 847 | 0.3889764 | 0.35 | 247 | 0 | 0 | 635 | 90 | 9.3
0 | 565 | 847 | 0.3889764 | 0.35 | 247 | 0 | 0 | 635 | 90 | 8.9
0 | 565 | 847 | 0.3889764 | 0.35 | 247 | 0 | 0 | 635 | 90 | 9.7
0 | 602 | 846 | 0.644186 | 0.45 | 277 | 0.8 | 185 | 430 | 7 | 27
280 | 301 | 846 | 0.644186 | 0.45 | 277 | 1 | 185 | 430 | 7 | 22
560 | 0 | 846 | 0.644186 | 0.45 | 277 | 1.2 | 185 | 430 | 7 | 20
0 | 602 | 846 | 0.644186 | 0.6 | 277 | 0.8 | 0 | 430 | 7 | 28
280 | 301 | 846 | 0.644186 | 0.6 | 277 | 1 | 0 | 430 | 7 | 25
560 | 0 | 846 | 0.644186 | 0.6 | 277 | 1.2 | 0 | 430 | 7 | 23
0 | 602 | 846 | 0.644186 | 0.6 | 277 | 0.8 | 0 | 430 | 7 | 30
280 | 301 | 846 | 0.644186 | 0.6 | 277 | 1 | 0 | 430 | 7 | 28
560 | 0 | 846 | 0.644186 | 0.6 | 277 | 1.2 | 0 | 430 | 7 | 27
0 | 602 | 846 | 0.644186 | 0.45 | 277 | 0.8 | 185 | 430 | 28 | 39
280 | 301 | 846 | 0.644186 | 0.45 | 277 | 1 | 185 | 430 | 28 | 38
560 | 0 | 846 | 0.644186 | 0.45 | 277 | 1.2 | 185 | 430 | 28 | 36
0 | 602 | 846 | 0.644186 | 0.6 | 277 | 0.8 | 0 | 430 | 28 | 40
280 | 301 | 846 | 0.644186 | 0.6 | 277 | 1 | 0 | 430 | 28 | 38
560 | 0 | 846 | 0.644186 | 0.6 | 277 | 1.2 | 0 | 430 | 28 | 37
0 | 602 | 846 | 0.644186 | 0.6 | 277 | 0.8 | 0 | 430 | 28 | 42
280 | 301 | 846 | 0.644186 | 0.6 | 277 | 1 | 0 | 430 | 28 | 41
560 | 0 | 846 | 0.644186 | 0.6 | 277 | 1.2 | 0 | 430 | 28 | 39
0 | 602 | 846 | 0.644186 | 0.45 | 277 | 0.8 | 185 | 430 | 56 | 41
280 | 301 | 846 | 0.644186 | 0.45 | 277 | 1 | 185 | 430 | 56 | 40
560 | 0 | 846 | 0.644186 | 0.45 | 277 | 1.2 | 185 | 430 | 56 | 39
0 | 602 | 846 | 0.644186 | 0.6 | 277 | 0.8 | 0 | 430 | 56 | 42
280 | 301 | 846 | 0.644186 | 0.6 | 277 | 1 | 0 | 430 | 56 | 41
560 | 0 | 846 | 0.644186 | 0.6 | 277 | 1.2 | 0 | 430 | 56 | 38
0 | 602 | 846 | 0.644186 | 0.6 | 277 | 0.8 | 0 | 430 | 56 | 42.1
280 | 301 | 846 | 0.644186 | 0.6 | 277 | 1 | 0 | 430 | 56 | 42.5
560 | 0 | 846 | 0.644186 | 0.6 | 277 | 1.2 | 0 | 430 | 56 | 38
0 | 602 | 846 | 0.644186 | 0.45 | 277 | 0.8 | 185 | 430 | 120 | 48
280 | 301 | 846 | 0.644186 | 0.45 | 277 | 1 | 185 | 430 | 120 | 46
560 | 0 | 846 | 0.644186 | 0.45 | 277 | 1.2 | 185 | 430 | 120 | 44
0 | 602 | 846 | 0.644186 | 0.6 | 277 | 0.8 | 0 | 430 | 120 | 50
280 | 301 | 846 | 0.644186 | 0.6 | 277 | 1 | 0 | 430 | 120 | 48
560 | 0 | 846 | 0.644186 | 0.6 | 277 | 1.2 | 0 | 430 | 120 | 46
0 | 602 | 846 | 0.644186 | 0.6 | 277 | 0.8 | 0 | 430 | 120 | 51
280 | 301 | 846 | 0.644186 | 0.6 | 277 | 1 | 0 | 430 | 120 | 49
560 | 0 | 846 | 0.644186 | 0.6 | 277 | 1.2 | 0 | 430 | 120 | 47